## Ch1_cur.txt (root)
Root Name | Title | Author | Date/Time | Groups | Description
Ch1_cur.txt |  |  |  | 3
Group | Channels | Description | Anodization_Voltage | Anoidzation_Current | Board_Revision | Calibration_Version | Date_of_Testing | Electrolyte | GUI__Rev | Material | Researcher
Channel1 | 4 |  | 30.000000 | 100.000000 | 2.1 | 2.0 | 11/28/2011 | Liquid | 2.5 | Titanium | Michael DeLibero
Channel2 | 0 |  | 30.000000 | 100.000000 | 2.1 | 2.0 | 11/28/2011 | Liquid | 2.5 | Titanium | Michael DeLibero
Channel3 | 0 |  | 30.000000 | 100.000000 | 2.1 | 2.0 | 11/28/2011 | Liquid | 2.5 | Titanium | Michael DeLibero
Channel1
Channel | Datatype | Unit | Length | Minimum | Maximum | Description | NI_ArrayColumn | Start Index
Timestamp | DT_STRING |  | 202 |  |  |  | 0
Voltage | DT_STRING |  | 202 |  |  |  | 1
Current | DT_STRING |  | 202 |  |  |  | 2
Is | DT_STRING |  | 202 |  |  |  | 3
Channel2
Channel | Datatype | Unit | Length | Minimum | Maximum | Description | Start Index
Channel3
Channel | Datatype | Unit | Length | Minimum | Maximum | Description | Start Index

## Channel1
Timestamp | Voltage | ADCoutput | Is | HEX | CONV | ERROR | PLUS | MUL
11:34 | FD18 | 2046 | 0.9861 | 7FE | 0.986447 | 0.03517675 | 0.000275 | 0.000482 | 7.995
11:34 | FD1C | 2047 | 0.9861 | 7FF | 0.986929 | 0.08399794
11:34 | FD16 | 2044 | 0.9861 | 7FC | 0.985483 | -0.06260889
11:34 | FD1A | 2047 | 0.9861 | 7FF | 0.986929 | 0.08399794
11:34 | FD1B | 2047 | 0.9861 | 7FF | 0.986929 | 0.08399794
11:34 | FD15 | 2046 | 0.9861 | 7FE | 0.986447 | 0.03517675
11:34 | FD15 | 2047 | 0.9861 | 7FF | 0.986929 | 0.08399794
11:34 | FD0F | 2047 | 0.9861 | 7FF | 0.986929 | 0.08399794
11:34 | FD11 | 2047 | 0.9861 | 7FF | 0.986929 | 0.08399794
11:34 | FD11 | 2047 | 0.9861 | 7FF | 0.986929 | 0.08399794
11:34 | FD13 | 2046 | 0.9861 | 7FE | 0.986447 | 0.03517675
11:34 | FD13 | 2047 | 0.9861 | 7FF | 0.986929 | 0.08399794
11:34 | FD0F | 2046 | 0.9861 | 7FE | 0.986447 | 0.03517675
11:34 | FD08 | 2047 | 0.9861 | 7FF | 0.986929 | 0.08399794
11:34 | FD02 | 2047 | 0.9861 | 7FF | 0.986929 | 0.08399794
11:34 | FD06 | 2046 | 0.9861 | 7FE | 0.986447 | 0.03517675
11:34 | FD0C | 2045 | 0.9861 | 7FD | 0.985965 | -0.01369217
11:34 | FD0B | 2046 | 0.9861 | 7FE | 0.986447 | 0.03517675
11:34 | FD0B | 2047 | 0.9861 | 7FF | 0.986929 | 0.08399794
11:34 | FD0C | 2045 | 0.9861 | 7FD | 0.985965 | -0.01369217
11:34 | FD03 | 2046 | 0.9861 | 7FE | 0.986447 | 0.03517675
11:34 | FD02 | 2047 | 0.9861 | 7FF | 0.986929 | 0.08399794
11:34 | FD01 | 2047 | 0.9861 | 7FF | 0.986929 | 0.08399794
11:34 | FD06 | 2047 | 0.9861 | 7FF | 0.986929 | 0.08399794
11:34 | FD06 | 2047 | 0.9861 | 7FF | 0.986929 | 0.08399794
11:34 | FD09 | 2047 | 0.9861 | 7FF | 0.986929 | 0.08399794
11:34 | FD0E | 2046 | 0.9861 | 7FE | 0.986447 | 0.03517675
11:34 | FD06 | 2046 | 0.9861 | 7FE | 0.986447 | 0.03517675
11:33 | FD4C | 2046 | 0.9856 | 7FE | 0.986447 | 0.08586371
11:33 | FD23 | 2044 | 0.9852 | 7FC | 0.985483 | 0.02871688
11:33 | FD21 | 2046 | 0.9852 | 7FE | 0.986447 | 0.1264133
11:33 | FD1F | 2044 | 0.9852 | 7FC | 0.985483 | 0.02871688
11:33 | FD1A | 2045 | 0.9852 | 7FD | 0.985965 | 0.07758896
11:33 | FD1B | 2047 | 0.9852 | 7FF | 0.986929 | 0.1751899
11:33 | FD20 | 2044 | 0.9852 | 7FC | 0.985483 | 0.02871688
11:33 | FD1E | 2045 | 0.9852 | 7FD | 0.985965 | 0.07758896
11:33 | FD1E | 2045 | 0.9852 | 7FD | 0.985965 | 0.07758896
11:33 | FD27 | 2044 | 0.9852 | 7FC | 0.985483 | 0.02871688
11:33 | FD1E | 2046 | 0.9852 | 7FE | 0.986447 | 0.1264133
11:33 | FD14 | 2045 | 0.9852 | 7FD | 0.985965 | 0.07758896
11:33 | FD1F | 2045 | 0.9852 | 7FD | 0.985965 | 0.07758896
11:33 | FD1F | 2046 | 0.9852 | 7FE | 0.986447 | 0.1264133
11:33 | FD19 | 2045 | 0.9852 | 7FD | 0.985965 | 0.07758896
11:33 | FD17 | 2045 | 0.9852 | 7FD | 0.985965 | 0.07758896
11:33 | FD17 | 2046 | 0.9852 | 7FE | 0.986447 | 0.1264133
11:33 | FD19 | 2045 | 0.9852 | 7FD | 0.985965 | 0.07758896
11:35 | FCFE | 1832 | 0.8814 | 728 | 0.883299 | 0.2149895
11:35 | FCFE | 1830 | 0.8814 | 726 | 0.882335 | 0.1059688
11:35 | FCF7 | 1831 | 0.8814 | 727 | 0.882817 | 0.1605089
11:35 | FCFA | 1831 | 0.8814 | 727 | 0.882817 | 0.1605089
11:35 | FCF7 | 1829 | 0.8814 | 725 | 0.881853 | 0.05136911
11:35 | FCF8 | 1829 | 0.8814 | 725 | 0.881853 | 0.05136911
11:35 | FCF8 | 1829 | 0.8814 | 725 | 0.881853 | 0.05136911
11:35 | FD0E | 1414 | 0.6813 | 586 | 0.681823 | 0.07670612
11:35 | FD0C | 1416 | 0.6813 | 588 | 0.682787 | 0.2177839
11:35 | FD0C | 1415 | 0.6813 | 587 | 0.682305 | 0.1472948
11:35 | FD10 | 1414 | 0.6813 | 586 | 0.681823 | 0.07670612
11:35 | FD0F | 1413 | 0.6813 | 585 | 0.681341 | 0.006017545
11:35 | FD08 | 1413 | 0.6813 | 585 | 0.681341 | 0.006017545
11:35 | FD0D | 1414 | 0.6813 | 586 | 0.681823 | 0.07670612
11:35 | FD0A | 1414 | 0.6813 | 586 | 0.681823 | 0.07670612
11:35 | FD12 | 1414 | 0.6813 | 586 | 0.681823 | 0.07670612
11:35 | FD1B | 1416 | 0.6813 | 588 | 0.682787 | 0.2177839
11:35 | FD1D | 1414 | 0.6813 | 586 | 0.681823 | 0.07670612
11:35 | FD22 | 1416 | 0.681 | 588 | 0.682787 | 0.2617214
11:35 | FD1D | 1415 | 0.681 | 587 | 0.682305 | 0.1912634
11:35 | FD22 | 1414 | 0.681 | 586 | 0.681823 | 0.1207058
11:35 | FD22 | 1414 | 0.681 | 586 | 0.681823 | 0.1207058
11:35 | FD16 | 1416 | 0.681 | 588 | 0.682787 | 0.2617214
11:36 | FD20 | 574 | 0.2753 | 23E | 0.276943 | 0.5932629
11:36 | FD1E | 571 | 0.2753 | 23B | 0.275497 | 0.07150713
11:36 | FD1A | 570 | 0.2753 | 23A | 0.275015 | -0.1036307
11:36 | FD1B | 571 | 0.2753 | 23B | 0.275497 | 0.07150713
11:36 | FD22 | 571 | 0.2753 | 23B | 0.275497 | 0.07150713
11:36 | FD1E | 570 | 0.2753 | 23A | 0.275015 | -0.1036307
11:36 | FD25 | 574 | 0.2753 | 23E | 0.276943 | 0.5932629
11:36 | FD20 | 571 | 0.2753 | 23B | 0.275497 | 0.07150713
11:36 | FD19 | 571 | 0.2753 | 23B | 0.275497 | 0.07150713
11:36 | FD1D | 570 | 0.2753 | 23A | 0.275015 | -0.1036307
11:36 | FD16 | 573 | 0.2753 | 23D | 0.276461 | 0.4199507
11:36 | FD19 | 569 | 0.2753 | 239 | 0.274533 | -0.2793835
11:36 | FD1B | 574 | 0.2753 | 23E | 0.276943 | 0.5932629
11:36 | FD34 | 991 | 0.4773 | 3DF | 0.477937 | 0.1332812
11:36 | FD2E | 993 | 0.4773 | 3E1 | 0.478901 | 0.3343071
11:36 | FD31 | 990 | 0.4773 | 3DE | 0.477455 | 0.03246379
11:36 | FD2A | 990 | 0.4773 | 3DE | 0.477455 | 0.03246379
11:36 | FD25 | 990 | 0.4773 | 3DE | 0.477455 | 0.03246379
11:36 | FD23 | 991 | 0.4773 | 3DF | 0.477937 | 0.1332812
11:36 | FD2C | 991 | 0.4773 | 3DF | 0.477937 | 0.1332812
11:36 | FD31 | 990 | 0.4773 | 3DE | 0.477455 | 0.03246379
11:36 | FD33 | 991 | 0.4773 | 3DF | 0.477937 | 0.1332812
11:36 | FD0B | 153 | 0.0732 | 99 | 0.074021 | 1.109145
11:36 | FD15 | 152 | 0.0732 | 98 | 0.073539 | 0.4609799
11:36 | FD12 | 152 | 0.0732 | 98 | 0.073539 | 0.4609799
11:36 | FD11 | 152 | 0.0732 | 98 | 0.073539 | 0.4609799
11:36 | FD09 | 152 | 0.0732 | 98 | 0.073539 | 0.4609799
11:36 | FD05 | 153 | 0.0732 | 99 | 0.074021 | 1.109145
11:36 | FD04 | 152 | 0.0732 | 98 | 0.073539 | 0.4609799
11:36 | FD04 | 152 | 0.0732 | 98 | 0.073539 | 0.4609799
11:32 | FD28 | -1 | 0 | FFFFFFFFFF | -0.000207 | 100
11:32 | FD2D | -1 | 0 | FFFFFFFFFF | -0.000207 | 100
11:32 | FD43 | 0 | 0 | 0 | 0.000275 | 100
11:32 | FD3C | -1 | 0 | FFFFFFFFFF | -0.000207 | 100
11:37 | FD37 | -1 | 0 | FFFFFFFFFF | -0.000207 | 100
11:37 | FD3B | -1 | 0 | FFFFFFFFFF | -0.000207 | 100
11:37 | FD3B | -2 | 0 | FFFFFFFFFE | -0.000689 | 100
11:37 | FD36 | 0 | 0 | 0 | 0.000275 | 100
11:37 | FD3B | 0 | 0 | 0 | 0.000275 | 100
11:37 | FD3A | -2 | 0 | FFFFFFFFFE | -0.000689 | 100
11:37 | FD3C | 0 | 0 | 0 | 0.000275 | 100
11:37 | FD38 | 0 | 0 | 0 | 0.000275 | 100
11:37 | FD38 | -2 | 0 | FFFFFFFFFE | -0.000689 | 100
11:37 | FD33 | 0 | 0 | 0 | 0.000275 | 100
11:37 | FD3B | -1 | 0 | FFFFFFFFFF | -0.000207 | 100
11:30 | FD13 | -564 | -0.2719 | FFFFFFFDCC | -0.271573 | -0.1204096
11:30 | FD14 | -566 | -0.2719 | FFFFFFFDCA | -0.272537 | 0.2337297
11:30 | FD18 | -565 | -0.2719 | FFFFFFFDCB | -0.272055 | 0.05697377
11:30 | FD14 | -565 | -0.2719 | FFFFFFFDCB | -0.272055 | 0.05697377
11:30 | FD19 | -563 | -0.2719 | FFFFFFFDCD | -0.271091 | -0.2984238
11:30 | FD16 | -566 | -0.2719 | FFFFFFFDCA | -0.272537 | 0.2337297
11:30 | FD0D | -566 | -0.2719 | FFFFFFFDCA | -0.272537 | 0.2337297
11:30 | FD0D | -565 | -0.2719 | FFFFFFFDCB | -0.272055 | 0.05697377
11:30 | FD0A | -565 | -0.2719 | FFFFFFFDCB | -0.272055 | 0.05697377
11:29 | FD11 | -985 | -0.475 | FFFFFFFC27 | -0.474495 | -0.1064289
11:29 | FD1C | -987 | -0.475 | FFFFFFFC25 | -0.475459 | 0.09653829
11:29 | FD12 | -986 | -0.475 | FFFFFFFC26 | -0.474977 | -0.00484234
11:29 | FD23 | -987 | -0.475 | FFFFFFFC25 | -0.475459 | 0.09653829
11:29 | FD1A | -987 | -0.475 | FFFFFFFC25 | -0.475459 | 0.09653829
11:29 | FD15 | -988 | -0.475 | FFFFFFFC24 | -0.475941 | 0.1977136
11:30 | FD0B | -988 | -0.475 | FFFFFFFC24 | -0.475941 | 0.1977136
11:30 | FD16 | -986 | -0.475 | FFFFFFFC26 | -0.474977 | -0.00484234
11:30 | FD16 | -987 | -0.475 | FFFFFFFC25 | -0.475459 | 0.09653829
11:30 | FD16 | -987 | -0.475 | FFFFFFFC25 | -0.475459 | 0.09653829
11:30 | FD1A | -989 | -0.475 | FFFFFFFC23 | -0.476423 | 0.2986842
11:30 | FD1B | -986 | -0.475 | FFFFFFFC26 | -0.474977 | -0.00484234
11:30 | FD1F | -987 | -0.475 | FFFFFFFC25 | -0.475459 | 0.09653829
11:30 | FD19 | -987 | -0.475 | FFFFFFFC25 | -0.475459 | 0.09653829
11:29 | FD0F | -1408 | -0.6764 | FFFFFFFA80 | -0.678381 | 0.2920188
11:29 | FD0B | -1405 | -0.6764 | FFFFFFFA83 | -0.676935 | 0.0790327
11:29 | FD04 | -1405 | -0.6764 | FFFFFFFA83 | -0.676935 | 0.0790327
11:29 | FD0C | -1405 | -0.6764 | FFFFFFFA83 | -0.676935 | 0.0790327
11:29 | FD06 | -1403 | -0.6764 | FFFFFFFA85 | -0.675971 | -0.06346426
11:29 | FD0C | -1405 | -0.6764 | FFFFFFFA83 | -0.676935 | 0.0790327
11:29 | FD10 | -1403 | -0.6764 | FFFFFFFA85 | -0.675971 | -0.06346426
11:28 | FD1F | -1825 | -0.8768 | FFFFFFF8DF | -0.879375 | 0.2928216
11:29 | FD1E | -1825 | -0.8768 | FFFFFFF8DF | -0.879375 | 0.2928216
11:29 | FD1E | -1825 | -0.8768 | FFFFFFF8DF | -0.879375 | 0.2928216
11:29 | FD22 | -1823 | -0.8768 | FFFFFFF8E1 | -0.878411 | 0.1833993
11:29 | FD1E | -1825 | -0.8768 | FFFFFFF8DF | -0.879375 | 0.2928216
11:29 | FD20 | -1825 | -0.8768 | FFFFFFF8DF | -0.879375 | 0.2928216
11:29 | FD15 | -1825 | -0.8768 | FFFFFFF8DF | -0.879375 | 0.2928216
11:29 | FD16 | -1825 | -0.8768 | FFFFFFF8DF | -0.879375 | 0.2928216
11:29 | FD18 | -1826 | -0.8768 | FFFFFFF8DE | -0.879857 | 0.3474428
11:29 | FD22 | -1828 | -0.8768 | FFFFFFF8DC | -0.880821 | 0.4565059
11:26 | FD1E | -2044 | -0.9839 | FFFFFFF804 | -0.984933 | 0.1048802
11:26 | FD1A | -2040 | -0.9839 | FFFFFFF808 | -0.983005 | -0.09104735
11:26 | FD1F | -2042 | -0.9839 | FFFFFFF806 | -0.983969 | 0.007012416
11:26 | FD20 | -2043 | -0.9839 | FFFFFFF805 | -0.984451 | 0.05597028
11:26 | FD25 | -2044 | -0.9839 | FFFFFFF804 | -0.984933 | 0.1048802
11:26 | FD23 | -2044 | -0.9839 | FFFFFFF804 | -0.984933 | 0.1048802
11:26 | FD24 | -2045 | -0.9839 | FFFFFFF803 | -0.985415 | 0.1537423
11:26 | FD1C | -2042 | -0.9839 | FFFFFFF806 | -0.983969 | 0.007012416
11:26 | FD24 | -2041 | -0.9839 | FFFFFFF807 | -0.983487 | -0.04199344
11:26 | FD1B | -2045 | -0.9839 | FFFFFFF803 | -0.985415 | 0.1537423
11:26 | FD18 | -2043 | -0.9839 | FFFFFFF805 | -0.984451 | 0.05597028
11:26 | FD20 | -2046 | -0.9839 | FFFFFFF802 | -0.985897 | 0.2025567
11:26 | FD1D | -2044 | -0.9839 | FFFFFFF804 | -0.984933 | 0.1048802
11:26 | FD1F | -2044 | -0.9839 | FFFFFFF804 | -0.984933 | 0.1048802
11:26 | FD26 | -2045 | -0.9839 | FFFFFFF803 | -0.985415 | 0.1537423
11:26 | FD1D | -2042 | -0.9839 | FFFFFFF806 | -0.983969 | 0.007012416
11:26 | FD1B | -2044 | -0.9847 | FFFFFFF804 | -0.984933 | 0.02365643
11:27 | FD12 | -2045 | -0.9852 | FFFFFFF803 | -0.985415 | 0.02181822
11:27 | FD11 | -2044 | -0.9852 | FFFFFFF804 | -0.984933 | -0.02710844
11:27 | FD1E | -2045 | -0.9852 | FFFFFFF803 | -0.985415 | 0.02181822
11:27 | FD17 | -2045 | -0.9852 | FFFFFFF803 | -0.985415 | 0.02181822
11:27 | FD19 | -2044 | -0.9852 | FFFFFFF804 | -0.984933 | -0.02710844
11:27 | FD18 | -2045 | -0.9852 | FFFFFFF803 | -0.985415 | 0.02181822
11:27 | FD19 | -2045 | -0.9852 | FFFFFFF803 | -0.985415 | 0.02181822
11:27 | FD1B | -2047 | -0.9852 | FFFFFFF801 | -0.986379 | 0.1195281
11:27 | FD1D | -2044 | -0.9852 | FFFFFFF804 | -0.984933 | -0.02710844
11:27 | FD21 | -2045 | -0.9852 | FFFFFFF803 | -0.985415 | 0.02181822
11:27 | FD1C | -2046 | -0.9852 | FFFFFFF802 | -0.985897 | 0.07069704
11:27 | FD13 | -2045 | -0.9852 | FFFFFFF803 | -0.985415 | 0.02181822
11:27 | FD15 | -2046 | -0.9852 | FFFFFFF802 | -0.985897 | 0.07069704
11:27 | FD21 | -2047 | -0.9852 | FFFFFFF801 | -0.986379 | 0.1195281
11:27 | FD1F | -2046 | -0.9852 | FFFFFFF802 | -0.985897 | 0.07069704
11:27 | FD17 | -2045 | -0.9852 | FFFFFFF803 | -0.985415 | 0.02181822